## Data Input
page | text
1 | A COMPARISON OF STATISTICALLY-BASED AND NEURAL NETWORK MODELS OF PLASMA ETCH BEHAVIOR
1 | Christopher D. Himmel, Byungwhan Kim, and Gary S. May School of Electrical Engineering Georgia Institute of Technology Atlanta, GA 30332-0250
1 | Abstract Previously, models for semiconductor manufactur ing processes have been developed using first princi ples, statistical experimental design, and a combination of the two. Due to the complexity of modem fabrica tion processes, these approaches have met with varying degrees of success. Recently, a new adaptive learning approach involving neural networks has been applied to the modeling of polysilicon film growth by low pressure chemical vapor deposition [ 13. In this paper, a neural network modeling methodology is applied to the removal of polysilicon films by plasma etching. The plasma etch process under investigation was previously modeled using the empirical response surface approach. However, in comparing the two neural methods with the statistical technique, it has been determined that the neural network models exhibit superior accuracy and require fewer training experiments. In fact, the results of this study indicate that the predictive capabilities of the neural net models are superior to that of their sta tistical counterparts for the same experimental data.
1 | 1.0 Introduction Accurate and efficient modeling of semiconductor fabrication processes is necessary for a variety of manufacturing applications. Among these are recipe generation and optimization [2], statistical process con trol 131, and equipment malfunction diagnosis [4]. In recent years, the technique of ion-assisted plasma etch ing has become widely used in semiconductor manufac turing. Due to this increased popularity, considerable effort has been expended in developing reliable methods of process characterization for this complex physical and chemical process. Characterization is aimed at modeling the response of process outputs to vadations in input parameters with a very high degree of preci sion. Previously, such models have been developed using a variety of approaches, including first principles [5-61, statistical experimental design and response sur face methodology [7-81, and a combination of the two
1 | Plasma modeling from a fundamental standpoint has had limited success. Current physically-based models attempt to derive self-consistent solutions to first-principle equations involving continuity, momen tum balance, and energy balance inside a high fre quency, high intensity electric field. This is accom plished by means of computationally expensive numeri-
1 | cal simulation methods which typically produce distri bution profiles of electrons and ions within the plasma sheath. Although simulation is useful for equipment design and optimization, it is subject to many simplify ing assumptions, and the true connection between these microscopic models and macroscopic parameters (such as etch rate) has yet to be clearly distinguished. Since the complexity of practical plasma processes at the equipment level is presently ahead of theoretical comprehension, other efforts have focused on empirical approaches to plasma modeling involving Response Surface Methods (RSM) [IO]. Models derived via RSM accurately represent the behavior of a specific piece of equipment under a wide range of etch recipes, thus making them very useful for manufacturing pur poses. More recently, however, an adaptive learning technique which utilizes neural networks and influence diagrams in conjunction with statistical methods has been applied to the modeling of polysilicon growth by low-pressure chemical vapor deposition (LPCVD) [ 11. In that study, the neural process models were shown to exhibit less experimental error than their statistical counterparts, even when created from less experimental data. In this paper, two different neural network model ing methodologies are applied to the removal of polysil icon films by plasma etching. In one case, a neural modeling algorithm is implemented via a C program, while in the second case, neural process models are developed using the commercially available Brainmaker software package [Ill. A recent RSM study focused on modeling the etch characteristics of n+-doped polysilicon in a CClfie/02 plasma [7]. Etch rate, uni formity, and selectivity to both silicon dioxide and pho toresist were modeled as a function of six input param eters: RF power, pressure, electrode spacing, and the three gas flows. Etching took place in a Lam Research Autoetch 490 single-wafer plasma system. In comparing the RSM models derived from these experiments the neural models, it is determined that the neural models exhibit superior accuracy to the RSM models and require fewer training experiments. In fact, the results of this study indicate that the predictive capabilities of the neural net models are superior to that of their sta tistical counterparts for the same experimental data.
1 | 2.0 Experimental Apparatus and Technique In the experiment described in [7], etching was per-
1 | 0-7803-0680-5/92 $3.00 01992 IEEE 124 1992 IEEVSEMI Int'l Semiconductor Manufacturing Science Symposium
2 | formed on a test structure designed to facilitate the simultaneous measurement of the etch rates of polysili con, SiO,, and photoresist. The patterns were fabri cated on 4-in diameter silicon wafers. Approximately 1.2pm of phosphorus-doped polysilicon was deposited over 0 . 5 ~ of thermal SiO, by LPCVD. The thick layer of oxide was grown to prevent etching through the oxide by the less selective experimental recipes. Oxide was grown in a steam ambient at 1000°C. One micron of Kodak 820 photoresist was spun-on and baked for 60 seconds at 120OC. The etching apparatus consisted of a Lam Research Corporation Autoetch 490 single-wafer parallel-plate system operating at 13.56 MHz. Film thickness measurements were performed on five points per wafer using a Nanometrics Nanospec AFT system and an Alphastep 200 Automatic Step Profiler. Vertical etch rates were calculated by dividing the difference between the preand post-etch thickness by the etch time. Expressions for the selectivity of etching poly with respect to oxide (Sox) and with respect to resist (S,,,) and percent nonuniformity (U), respectively, are given below: R s = p Rox ox
2 | RP Sph = D -
2 | IR, R,I U = * 100 R,
2 | where R, is the mean vertical poly etch rate over the five points, R,,, is the mean oxide etch rate, R,,, is the mean resist etch rate, R, is the poly etch rate at the center of the wafer, and R, is the mean poly etch rate of the four points located about one inch from the edge.
2 | 3.0 Experimental Design The experiment was divided into two phases: an initial variable screening [12] phase to determine the most significant parameters, followed by a second phase designed to obtain the statistical response models.
2 | 3.1 Phase 1 Variable Screening
2 | Table I: Range of Input Factors
2 | Parameter I Range I Units RF Power (Rf) I 300 400 I watts Pressure (P) Electrode Gap (G)
2 | He Flow CCl, Flow
2 | 0, Flow
2 | 200 300 1.2 1.8 100 150 50 200 10 20
2 | mtorr cm sccm sccm sccm
2 | The six input factors and their respective ranges of variation are shown in Table I. A full factorial experi-
2 | ment to determine all effects and interactions for six factors would require 26, or 64 experimental runs. To reduce the experimental budget, the effects of higher order interactions were neglected and a fractional fac torial design requiring only 32 runs was performed. Experimental runs were performed in two blocks of 16 trials each in such a way that no main effects or first order interactions were confounded. Three center points were added to the design to provide a check for model nonlinearity. The experimental sequence was random ized in order to avoid biases due to equipment aging during the experiment.
2 | 3.2 Phase 2 RSM Modeling Analysis of the first stage of the experiment revealed significant nonlinearity in all responses, indi cating the necessity of quadratic models. None of the input factors were found to be statistically insignificant. Thus, none were omitted from the second phase. To derive the RSM models, a second experiment which employed a Central Composite Circumscribed (CCC) Box-Wilson design was performed. In this design, the 2-level factorial "box" was enhanced by further repli cated experiments at the center as well as symmetrically located "star" points [12]. A complete CCC design for six factors requires a total of 91 runs. To reduce the size of the experiment and combine it with the results from the screening phase, a half replicate design was again employed. The entire second phase required 18 additional runs. A graphic description of central com posite designs appears in Figure 1.
2 | 0 0 ccc
2 | * X *
2 | i * :
2 | i Factor i i Settings
2 | i ~-CenterPoint *. 0 Comer Point
2 | Star Point
2 | CCI i * f ' 00 * x * 0 0 *
2 | Figure I Central composite experimental designs.
2 | Phase 2 of the experiment yielded quadratic models which describe the interaction between input factors and the four responses. Each model was derived by step wise regression [13]. Analysis of variance (ANOVA) techniques supported both the validity and quality of fit of each model [7]. The models appear below:
2 | 125 1992 IEEVSEMI Int'l Semiconductor Manufacturing Science Symposium
2 | ~ ~~ ~~~
3 | R, = -245 4.24P + 11.ORf + O.742CC14 (4) + 11.2He + 5236 + 35.90, 0.034P*He + 7.82P*G + 0.085RPCC14 8.36RPG 0.132(CC14)2 + 0.059CC14*He 0.059He2 A /min
3 | U = -1 1.5 0.0385P + 0.0937Rf (5) + O.71OCCl4 0.415He 8.9OG (1 .77e-3)RfrCC14 + (1.38e-3)RPHe (1 .40e-3)CC14*He + (7.98e-4)He2 [%I
3 | So, = -13.1 + 0.097P + 0.04Rf 0.06CC14 (6) 0.059He + 0.0790, (2e-4)P*Rf + (2.9e-4)P*CC14 (3e-4)P*He
3 | S,, = 7.56 + 0.009P + 0.014Rf 0.022CC14 + 0.006He 2.596 0.09902 (5e-5)P*Rf + (1.3e-4)P*CC14 (7e-5)P*He + (3.7e-4)P*O2 + (2.7e-5)Rf2 + (3.6e-5)RPHe (5e-S)CCl4*He + 0.757G2
3 | 4.0 Process Modeling With Neural Networks Neural networks have previously demonstrated the capability of learning complex relationships between groups of related parameters [1,14-161. Such learning abilities are attributed to the fact that neural networks, possessing many simple parallel processing units (called neurons or neurodes), crudely resemble the architecture of the human brain. These rudimentary processors are interconnected in such a way that knowledge is stored in the weight of the connections between them. Each neuron contains the weighted sum of its inputs filtered by a exponential "squashing" function, thereby endow ing neural networks with the ability to generalize with an added degree of freedom not available in statistical regression techniques. In order to model complex manufacturing processes such as the plasma etching example above, the quantita tive relationships which relate the six input parameters are learned via the feed-forward error back-propagation (FFEBP) algorithm. This algorithm has been shown to be very effective in learning arbitrary nonlinear map pings between noisy sets of input and output vectors [16]. Networks consist of one or more layers of neu rons which receive, process, and transmit critical infor mation regarding the relationships between the input parameters and corresponding responses. FFEBP net works incorporate "hidden" layers of neurons which do not interact with the outside world, but perform classification and feature extraction tasks on information provided by the input and output layers.
3 | 4.1 Plasma Etch Modeling Strategy The structure of a typical FFEBP network appears in Figure 2. In the plasma etch application, the input layer of neurons receives external information and corresponds to the six adjustable input parameters. The output layer transmits information to the outside world, and thus corresponds to the process responses (etch rate, uniformity, etc.). The number of hidden layer neu rons is varied to achieve maximum performance. A neural network with a structure consisting of six input neurons, six hidden neurons and four output neurons is referred to as a "6-6-4" structure. ? 2 B P P Input
3 | Figure 2 FFEBP neural network showing input, hid den and output layers.
3 | In the FFEBP modeling algorithm, the network begins with a random set of weights. An input vector is then presented to the network and the output is CGICU lated using this initial weight matrix. Next, the calcu lated output is compared to the measured output data, and the squared difference between these two vectors determines the system error. The accumulated error for all the input-output pairs is the Euclidean distance in the weight space which the network attempts to minim ize. Minimization is accomplished via the gradient des cent approach, in which the system is adjusted in the direction of decreasing error [15]. Increasing the number of hidden neurons or hidden layers in the net work helps this minimization process to converge. It has been shown that FFEBP networks can encode any arbitrary input-output relationship with a maximum of two hidden layers [15-161. In this study, the above algorithm has been imple mented via a C program as well as by using the com mercially available Brainmaker software [ 1 13. In each case, the network is trained on a subset of the available experimental data which spans the ranges of interest and subsequently tested on other remaining data. Train ing is assumed to be complete when all outputs are within a previously defined tolerance of the training data. The C program employs a madaline architecture with a sigmoidal activation function and no input bias for forward propagation [17]. The program consists of
3 | 126 1992 IEEEiSEMl Int'l Semiconductor Manufacturing Science Symposium
4 | three major portions: 1) the input module, which reads in the structure of the network and the data to be modeled; 2) a loop which performs the FFEBP algo rithm until acceptable error is achieved; and 3) an evaluation module, which calculates the error of the network from the test data. Brainmaker also utilizes the FFEBP algorithm. One difference is that in Bruin maker, the error in the output of each neuron is allowed to vary within a user-defined range known as the train ing tolerance. The use of a training tolerance speeds network training, but causes a small trade-off in accu racy.
4 | 5.0 Results Both the neural and RSM process models predict the measured responses of the plasma etch equipment with an experimental error 6, which is the square root of the residual sum-of-squares (S,) for each response. S, is calculated as follows [ 121:
4 | where n is the number of experiments, yi is the meas ured value of each response, and ii is the corresponding model prediction. The experimental error for the RSM models (oRSM), also referred to as replication error, is shown in Table I1 below. This error is due to the inherent variability in the plasma etch equipment [7].
4 | Table 11: RSM Model Experimental Error
4 | Model
4 | 309.4 8, /min
4 | 0.91 I Sph I 0.26
4 | 5.1 Experimental Error (Full Experiment) The RSM models described in $3.2 were con structed from a total of 53 experimental runs, 35 of which took place in the screening phase of the experi ment. In order to compare the error of the neural etch models to their RSM counterparts, neural networks employing a 6-6-1 architecture were trained using the C program for all 53 original data. Table ID compares the experimental error of these networks (0") to that of the RSM models (oRSM above). This comparison is further enhanced by the scatterplots in Figures 3-6, which depict the neural and RSM model predictions versus actual measurements. In these figures, perfect model predictions lie on the diagonal line, while scatter in the data is indicative of experimental error. For each of the four etch responses, the neural net works exhibited significantly superior accuracy. This can be attributed to the fact that the RSM models were based on the somewhat questionable apriori assumption of quadratic behavior. That is, the RSM procedure began by assuming that quadratic functions adequately described the variation of the responses with the six
4 | Table 111: Neural versus RSM Experimental Error
4 | Model % Improvement
4 | 98.18, Imin 4.1 [%] 62.8 67.8
4 | inputs, and then fit coefficients to the four polynomial response equations (4)-(7) using regression techniques. However, the initial assumption of quadratic behavior is rather arbitrary, and may not be valid. The neural models, on the other hand, are not constrained to any particular form. In fact, due to their use of the previ ously mentioned exponential squashing function, neural networks are able to interpolate and generalize arbitrary nonlinear relationships.
4 | Etch Rate Models vs. Actual k m i nx 1000 6.00
4 | 2.50 x 1000 2.50 3.00 3.50 4.00 4.50 5.00 5.50 6.00
4 | Figure 3 Predicted vs. measured etch rate.
4 | Nonuniformity Models vs Actual [ % I 60.00 55.00 50.00 45.00 40.00 35.00 30.00 25.00 20.00 15.00 10.00 5.00 0.00 -5.00 % ] -10.00 0.00 10.00 20.00 30.00 40.00 50.00 60.00
4 | Figure 4 Predicted vs. measured etch uniformity.
4 | 127 1992 IEEE/SEMI Int'l Semiconductor Manufacturing Science Symposium
5 | Oxide Selectivity Models vs. Actual
5 | 16.00 15.00 14.00 13.00 12.00 11 .oo 10.00 9.00 8.00 7.00 6.00 5.00 4.00 3.00 2.00 2.00 4.00 6.00 8.00 10.00 12.00 14.00 16.00
5 | OR., 0" 401.5 8, /min 247.9 8, /min
5 | Figure 5 Predicted vs. measured oxide selectivity.
5 | % Improvement
5 | 38.3%
5 | Resist Selectivity Models vs. Actual
5 | 3 So, S..,
5 | 6-8-12-1 267.6 8, /min 5-10-20-1 4.63 [%I 6-8-3-1 0.81 6-8-12-1 0.18
5 | 1 .oo 1.00 1.50 2.00 2.50 3.00 3.50 4.00 4.50
5 | Figure 6 Predicted vs. measured resist selectivity.
5 | 5.2 Predictive Capability (Reduced Experiment) Due to the enhanced accuracy ,of the neural models, they can be used to predict etch behavior more pre cisely. It was also hypothesized that the neural models could exhibit this superior predictive capability with even fewer training experiments than the 53 used to derive the RSM models. In order to verify this hypothesis, the neural network model for the polysilicon etch rate was re-trained on the 35 runs corresponding to the initial screening phase of the RSM experiment only. Once trained, the network was subsequently used to predict the etch rate for 12 additional wafers which were not a part of the original experiment. Nine of these 12 wafers had been etched using the standard recipe of the Berkeley Microfabrication Laboratory, while the remaining wafers were etched using a recipe designed to optimize the four etch responses [7]. As shown in Table IV, the experimental error of the new neural etch rate model for the 12 extra runs was 38.3% less than the RSM predictions. This result
5 | Etch Rate Model vs Actual
5 | 4500 E h .
5 | 3000 Y 3000 3500 4OoO 4500 5000
5 | Experimental ( A h i n )
5 | Figure 7 Predicted vs. measured etch rate for "addi tional" wafers.
5 | 5.3 Brainmaker Results The above simulations were repeated using the Brainmaker package. This software offers the advan tage of much faster runtime than the C program. While the C program typically runs for several hours before convergence is achieved, Brainmaker training usually lasts on the order of minutes. As a result, many different neural architectures were tested with Brain maker in an effort to determine the optimal architecture. This search yielded models exhibiting the best perfor mance which possessed a variety of structures. The experimental error for these models (bB) is compared with the RSM error in Table V.
5 | Table V: Brainmaker vs RSM Experimental Error I Model I Structure I OB I % Improvement ]
5 | 13.5 30.5 11.0 30.8
5 | 128 1992 IEEUSEMI Int'l Semiconductor Manufacturing Science Symposium
6 | For the reduced RSM experiment, the predictive capability of the Brainmaker model is not as impressive as the C program, but is still superior to RSM. When the Brainmaker etch rate model was re-trained on the 35 screening runs and tested on the same 12 additional wafers as in $5.2, the experimental error of the new Brainmaker etch rate model for those 12 runs was 329.2 6; Imin, which represents a 18.0% improvement over the RSM result of 401.5 6; Imin for these wafers (see Table VI). This implies that although Brainmaker training is much faster, better accuracy may be obtained from software customized to a particular application.
6 | ORsM 401.5 8, /min
6 | Table VI: Etch Rate Error of 12 "Additional" Wafers
6 | OB % Improvement
6 | 329.2 8, /min 18.0%
6 | 6.0 Conclusion
6 | A neural network modeling technique has been applied to the highly complex process of plasma etch ing. For a polysilicon etch in a CCl&Ie/O, plasma, the etch rate, uniformity, and selectivity to both silicon dioxide and photoresist were modeled as a function of RF power, pressure, electrode spacing, and the three gas flows. Neural process models were subsequently com pared to models derived by Response Surface Metho dology (RSM) for the same data. It was demonstrated that the neural models possess significantly superior performance. Furthermore, the derivation of accurate neural models was shown to require fewer training experiments. As a result, neural network modeling promises to be a faster, more efficient and less expen sive method of process characterization and the RSM approach in the future.
6 | Acknowledgement We are grateful to the staff of the UC-Berkeley Microfabrication Laboratory for aid in performing the original experimentation.
6 | References
6 | F. Nadi, A. Agogino, and D. Hodges, "Use of Influence Diagrams and Neural Networks in Model ing Semiconductor Manufacturing Processes," ZEEE Trans. Semi. Manufac., vol. 4, no. 1, Feb., 1991.
6 | K. Lin, "Modeling and Characterization of Sem iconductor Manufacturing Equipment: An Applica tion to LPCVD Reactors," UC-Berkeley ERL Memo. No. UCBIERL. M90144, May, 1990.
6 | H. Guo, C. Spanos, and A. Miller, "Real Time Sta tistical Process Control for Plasma Etching," ISMSS, May, 1991.
6 | 141 G. May and C. Spanos, "Automated Malfunction Diagnosis of Semiconductor Fabrication Equip ment: A Plasma Etch Application," submitted to IEEE Trans. Semi. Manufac., June, 1991.
6 | [ 51 A. Gerodolle and J. Pelletier, "Two-Dimensional Implications of a Purely Reactive Model for Plasma Etching," IEEE Trans. Elec. Dev., vol. 38, no. 9, Sept., 1991.
6 | [6] A. Paranjpe, J. McVittie, and S. A. Self, "Numeri cal Simulation of 13.56 MHz Symmetric Parallel Plate RF Glow Discharges in Argon," Proc. 41st Gas. Elec. Conf, Oct., 1988.
6 | [7] G. May, J. Huang, and C. Spanos, "Statistical Experimental Design in Plasma Etch Modeling," IEEE Trans. Semi. Manufac., vol. 4, no. 2, May, 1991.
6 | [8] M. Jenkins, M. Mocella, K. Allen, and H. Sawin, "The Modeling of Plasma Etching Processes Using Response Surface Methodology," Sol. St. Tech., Apr., 1986.
6 | [9] K. Lin and C. Spanos, "Statistical Equipment Modeling for VLSI Manufacturing: An Application for LPCVD," IEEE Trans. Semi. Manufac., vol. 3, no. 4, Nov., 1990.
6 | [lo] G. Box and N. Draper, Empirical Model-Building and Response Sulfaces, New York: Wiley, 1987.
6 | [ 1 11 Brainmaker Neural Network Simulation Software User's Guide and Reference Manual, California Scientific Software, 1990.
6 | [12] G. Box, W. Hunter, and J. Hunter, Statistics for Experimenters, New York: Wiley, 1978.
6 | [13] R. Hocking, "The Analysis and Selection of Vari ables in Linear Regression," Biometrics, vol. 32, March, 1976.
6 | [14] S. Rangwala and D. Domfeld, "Learning ,and Optimization of Machine Operations Using Com puting Abilities of Neural Networks," ZEEE Trans. Sys. Man Cybern., Mar., 1989.
6 | 1151 R. Lippman,, "An Introduction to Computing with Neural Nets," IEEE ASSP Mag., Apr., 1987.
6 | [ 161 F. Nadi, "Modeling Complex Manufacturing Processes Via Integration of Influence Diagrams and Neural Networks," UC-Berkeley ERL Memo. No. UCBIERL. M891123, Nov., 1989.
6 | [17] J. Freeman and D. Skapura, Neural Networks, New York: Addison-Wesley, 1991.
6 | 129 1992 IEEElSEMl Int'l Semiconductor Manufacturing Science Symposium